## GOH irrad at PSI 040227 v20
GOH no. | I2C | file no. | Opt power 0 level (uW) | Opt power 1 level (uW) | Time (correct) | Date | Time (needs 12h added) |  | Days since midnight 2/27/2004 | Days since midnight 2/27/2004, corrected | Mins. since midnight 2/27/2004, correct | Interpolated integrated dose (p/cm**2)
0 | 32 | 91 | 53 | 229 | 0:50 | 2/28/2004 |  |  | 1.034722 | 1.034722 | 1490 | 19743222322232.2
0 | 32 | 119 | 30 | 205 | 4:34 | 2/28/2004
0 | 32 | 255 | -1 | 141 | 17:30 | 2/28/2004
0 | 32 | 256 | 0 | 131 | 19:41
1 | 20 | 7 | 35.3 | 221.9 |  | 2/27/2004 | 6:08 | * | 0.2555556 | 0.7555556 | 1088 | 0
1 | 20 | 37 | 11 | 187 |  | 2/27/2004 | 8:07 | * | 0.3381944 | 0.8381944 | 1207 | 4932973897389.7 | * = 12 hours added to these times since they were in fact p.m.
1 | 20 | 64 | 1.9 | 197.5 | 22:49 | 2/27/2004 |  |  | 0.9506944 | 0.9506944 | 1369 | 13410925292529.3
1 | 20 | 92 | 1 | 170 | 0:54 | 2/28/2004 |  |  | 1.0375 | 1.0375 | 1494 | 19952554455445.6
1 | 30 | 8 | 104.2 | 292.5 |  | 2/27/2004 | 6:10 | * | 0.2569444 | 0.7569444 | 1090 | 0
1 | 30 | 38 | 69 | 247 |  | 2/27/2004 | 8:08 | * | 0.3388889 | 0.8388889 | 1208 | 4985306930693.1
1 | 30 | 65 | 60 | 264.6 | 22:51 | 2/27/2004 |  |  | 0.9520833 | 0.9520833 | 1371 | 13515591359135.9
1 | 30 | 93 | 43 | 236 | 0:55 | 2/28/2004 |  |  | 1.038194 | 1.038194 | 1495 | 20004887488748.9
1 | 40 | 9 | 177.7 | 360.3 |  | 2/27/2004 | 6:12 | * | 0.2583333 | 0.7583333 | 1092 | 0
1 | 40 | 39 | 133 | 307 |  | 2/27/2004 | 8:09 | * | 0.3395833 | 0.8395833 | 1209 | 5037639963996.4
1 | 40 | 66 | 128 | 335 | 22:52 | 2/27/2004 |  |  | 0.9527778 | 0.9527778 | 1372 | 13567924392439.2
1 | 40 | 94 | 110 | 298 | 1:04 | 2/28/2004 |  |  | 1.044444 | 1.044444 | 1504 | 20475884788478.9
2 | 20 | 10 | 49 | 296 |  | 2/27/2004 | 6:13 | * | 0.2590278 | 0.7590278 | 1093 | 0
2 | 20 | 40 | 19 | 281 |  | 2/27/2004 | 8:10 | * | 0.3402778 | 0.8402778 | 1210 | 5089972997299.7
2 | 20 | 67 | 2.8 | 253 | 22:53 | 2/27/2004 |  |  | 0.9534722 | 0.9534722 | 1373 | 13620257425742.6
2 | 20 | 95 | 5 | 235 | 1:05 | 2/28/2004 |  |  | 1.045139 | 1.045139 | 1505 | 20528217821782.2
2 | 30 | 11 | 137 | 381 |  | 2/27/2004 | 6:14 | * | 0.2597222 | 0.7597222 | 1094 | 0
2 | 30 | 41 | 105 | 371 |  | 2/27/2004 | 8:11 | * | 0.3409722 | 0.8409722 | 1211 | 5142306030603.1
2 | 30 | 68 | 89.1 | 341.7 | 22:55 | 2/27/2004 |  |  | 0.9548611 | 0.9548611 | 1375 | 13724923492349.2
2 | 30 | 96 | 72 | 320 | 1:05 | 2/28/2004 |  |  | 1.045139 | 1.045139 | 1505 | 20528217821782.2
2 | 40 | 12 | 237 | 473 |  | 2/27/2004 | 6:15 | * | 0.2604167 | 0.7604167 | 1095 | 0
2 | 40 | 42 | 203 | 462 |  | 2/27/2004 | 8:12 | * | 0.3416667 | 0.8416667 | 1212 | 5194639063906.4
2 | 40 | 69 | 183.3 | 428.2 | 22:56 | 2/27/2004 |  |  | 0.9555556 | 0.9555556 | 1376 | 13777256525652.6
2 | 40 | 97 | 164 | 406 | 1:05 | 2/28/2004 |  |  | 1.045139 | 1.045139 | 1505 | 20528217821782.2
3 | 20 | 13 | 20.8 | 276.9 |  | 2/27/2004 | 6:17 | * | 0.2618056 | 0.7618056 | 1097 | 0
3 | 20 | 43 | 8 | 252 |  | 2/27/2004 | 8:14 | * | 0.3430556 | 0.8430556 | 1214 | 5299305130513.0
3 | 20 | 70 | 3.9 | 228.4 | 22:57 | 2/27/2004 |  |  | 0.95625 | 0.95625 | 1377 | 13829589558955.9
3 | 20 | 98 | 7 | 213 | 1:07 | 2/28/2004 |  |  | 1.046528 | 1.046528 | 1507 | 20632883888388.8
3 | 30 | 14 | 109 | 357 |  | 2/27/2004 | 6:19 | * | 0.2631944 | 0.7631944 | 1099 | 0
3 | 30 | 44 | 86 | 331 |  | 2/27/2004 | 8:14 | * | 0.3430556 | 0.8430556 | 1214 | 5299305130513.0
3 | 30 | 71 | 65.6 | 315.9 | 22:58 | 2/27/2004 |  |  | 0.9569444 | 0.9569444 | 1378 | 13881922592259.2
3 | 30 | 99 | 52 | 297 | 1:08 | 2/28/2004 |  |  | 1.047222 | 1.047222 | 1508 | 20685216921692.2
3 | 40 | 15 | 203 | 440 |  | 2/27/2004 | 6:20 | * | 0.2638889 | 0.7638889 | 1100 | 0
3 | 40 | 45 | 182 | 409 |  | 2/27/2004 | 8:15 | * | 0.34375 | 0.84375 | 1215 | 5351638163816.4
3 | 40 | 72 | 157.4 | 390.1 | 22:58 | 2/27/2004 |  |  | 0.9569444 | 0.9569444 | 1378 | 13881922592259.2
3 | 40 | 100 | 136 | 371 | 1:08 | 2/28/2004 |  |  | 1.047222 | 1.047222 | 1508 | 20685216921692.2
4 | 20 | 16 | 17 | 207 |  | 2/27/2004 | 6:21 | * | 0.2645833 | 0.7645833 | 1101 | 0
4 | 20 | 46 | -3 | 195 |  | 2/27/2004 | 8:16 | * | 0.3444444 | 0.8444444 | 1216 | 5403971197119.7
4 | 20 | 73 | 3.8 | 176.1 | 23:00 | 2/27/2004 |  |  | 0.9583333 | 0.9583333 | 1380 | 13986588658865.9
4 | 20 | 101 | 0 | 169 | 1:09 | 2/28/2004 |  |  | 1.047917 | 1.047917 | 1509 | 20737549954995.5
4 | 30 | 17 | 85 | 271 |  | 2/27/2004 | 6:22 | * | 0.2652778 | 0.7652778 | 1102 | 0
4 | 30 | 47 | 67 | 260 |  | 2/27/2004 | 8:17 | * | 0.3451389 | 0.8451389 | 1217 | 5456304230423.0
4 | 30 | 74 | 54.5 | 241 | 23:00 | 2/27/2004 |  |  | 0.9583333 | 0.9583333 | 1380 | 13986588658865.9
4 | 30 | 102 | 40 | 233 | 1:10 | 2/28/2004 |  |  | 1.048611 | 1.048611 | 1510 | 20789882988298.8
4 | 40 | 18 | 157 | 337 |  | 2/27/2004 | 6:23 | * | 0.2659722 | 0.7659722 | 1103 | 0
4 | 40 | 48 | 139 | 324 |  | 2/27/2004 | 8:17 | * | 0.3451389 | 0.8451389 | 1217 | 5456304230423.0
4 | 40 | 75 | 125.1 | 305.6 | 23:01 | 2/27/2004 |  |  | 0.9590278 | 0.9590278 | 1381 | 14038921692169.2
4 | 40 | 103 | 112 | 296 | 1:11 | 2/28/2004 |  |  | 1.049306 | 1.049306 | 1511 | 20842216021602.1
5 | 20 | 21 | 28 | 222 |  | 2/27/2004 | 6:35 | * | 0.2743056 | 0.7743056 | 1115 | 118334833483.4
5 | 20 | 49 | 23 | 200 |  | 2/27/2004 | 8:18 | * | 0.3458333 | 0.8458333 | 1218 | 5508637263726.4
5 | 20 | 76 | 10.5 | 84.5 | 23:03 | 2/27/2004 |  |  | 0.9604167 | 0.9604167 | 1383 | 14143587758775.9
5 | 20 | 104 | 15 | 211 | 1:12 | 2/28/2004 |  |  | 1.05 | 1.05 | 1512 | 20894549054905.5
5 | 30 | 22 | 94 | 283 |  | 2/27/2004 | 6:36 | * | 0.275 | 0.775 | 1116 | 170667866786.7
5 | 30 | 50 | 85 | 258 |  | 2/27/2004 | 8:19 | * | 0.3465278 | 0.8465278 | 1219 | 5560970297029.7
5 | 30 | 77 | 36.6 | 112.6 | 23:04 | 2/27/2004 |  |  | 0.9611111 | 0.9611111 | 1384 | 14195920792079.2
5 | 30 | 105 | 85 | 276 | 1:12 | 2/28/2004 |  |  | 1.05 | 1.05 | 1512 | 20894549054905.5
5 | 40 | 23 | 166 | 349 |  | 2/27/2004 | 6:36 | * | 0.275 | 0.775 | 1116 | 170667866786.7
5 | 40 | 51 | 147 | 318 |  | 2/27/2004 | 8:20 | * | 0.3472222 | 0.8472222 | 1220 | 5613303330333.0
5 | 40 | 78 | 66.1 | 140 | 23:05 | 2/27/2004 |  |  | 0.9618056 | 0.9618056 | 1385 | 14248253825382.5
5 | 40 | 106 | 153 | 338 | 1:13 | 2/28/2004 |  |  | 1.050694 | 1.050694 | 1513 | 20946882088208.8
6 | 20 | 24 | 16 | 142 |  | 2/27/2004 | 6:37 | * | 0.2756944 | 0.7756944 | 1117 | 223000900090.0
6 | 20 | 52 | 14 | 135 |  | 2/27/2004 | 8:21 | * | 0.3479167 | 0.8479167 | 1221 | 5665636363636.4
6 | 20 | 79 | 11 | 132 | 23:07 | 2/27/2004 |  |  | 0.9631944 | 0.9631944 | 1387 | 14352919891989.2
6 | 20 | 107 | 9 | 130 | 1:16 | 2/28/2004 |  |  | 1.052778 | 1.052778 | 1516 | 21103881188118.8
6 | 30 | 25 | 50 | 179 |  | 2/27/2004 | 6:38 | * | 0.2763889 | 0.7763889 | 1118 | 275333933393.3
6 | 30 | 53 | 52 | 178 |  | 2/27/2004 | 8:22 | * | 0.3486111 | 0.8486111 | 1222 | 5717969396939.7
6 | 30 | 80 | 51.9 | 173.9 | 23:08 | 2/27/2004 |  |  | 0.9638889 | 0.9638889 | 1388 | 14405252925292.5
6 | 30 | 108 | 49 | 173 | 1:17 | 2/28/2004 |  |  | 1.053472 | 1.053472 | 1517 | 21156214221422.1
6 | 40 | 26 | 96 | 227 |  | 2/27/2004 | 6:39 | * | 0.2770833 | 0.7770833 | 1119 | 327666966696.7
6 | 40 | 54 | 103 | 219 |  | 2/27/2004 | 8:23 | * | 0.3493056 | 0.8493056 | 1223 | 5770302430243.0
6 | 40 | 81 | 95.9 | 219.8 | 23:10 | 2/27/2004 |  |  | 0.9652778 | 0.9652778 | 1390 | 14509918991899.2
6 | 40 | 109 | 93 | 215 | 1:18 | 2/28/2004 |  |  | 1.054167 | 1.054167 | 1518 | 21208547254725.5
7 | 20 | 27 | 19 | 218 |  | 2/27/2004 | 6:41 | * | 0.2784722 | 0.7784722 | 1121 | 432333033303.3
7 | 20 | 55 | 21 | 221 |  | 2/27/2004 | 8:25 | * | 0.3506944 | 0.8506944 | 1225 | 5874968496849.7
7 | 20 | 82 | 14.8 | 219.9 | 23:11 | 2/27/2004 |  |  | 0.9659722 | 0.9659722 | 1391 | 14562252025202.5
7 | 20 | 110 | 11 | 212 | 1:20 | 2/28/2004 |  |  | 1.055556 | 1.055556 | 1520 | 21313213321332.1
7 | 30 | 28 | 87 | 282 |  | 2/27/2004 | 6:42 | * | 0.2791667 | 0.7791667 | 1122 | 484666066606.7
7 | 30 | 56 | 90 | 288 |  | 2/27/2004 | 8:25 | * | 0.3506944 | 0.8506944 | 1225 | 5874968496849.7
7 | 30 | 83 | 89.3 | 289.4 | 23:12 | 2/27/2004 |  |  | 0.9666667 | 0.9666667 | 1392 | 14614585058505.8
7 | 30 | 111 | 82 | 281 | 1:21 | 2/28/2004 |  |  | 1.05625 | 1.05625 | 1521 | 21365546354635.4
7 | 40 | 29 | 164 | 349 |  | 2/27/2004 | 6:43 | * | 0.2798611 | 0.7798611 | 1123 | 536999099910.0
7 | 40 | 57 | 166 | 356 |  | 2/27/2004 | 8:26 | * | 0.3513889 | 0.8513889 | 1226 | 5927301530153.0
7 | 40 | 84 | 162.2 | 357.8 | 23:12 | 2/27/2004 |  |  | 0.9666667 | 0.9666667 | 1392 | 14614585058505.8
7 | 40 | 112 | 160 | 347 | 1:21 | 2/28/2004 |  |  | 1.05625 | 1.05625 | 1521 | 21365546354635.4
8 | 20 | 30 | 32 | 224 |  | 2/27/2004 | 6:44 | * | 0.2805556 | 0.7805556 | 1124 | 589332133213.3
8 | 20 | 58 | 30 | 220 |  | 2/27/2004 | 8:27 | * | 0.3520833 | 0.8520833 | 1227 | 5979634563456.3
8 | 20 | 85 | 16.5 | 100.2 | 23:14 | 2/27/2004 |  |  | 0.9680556 | 0.9680556 | 1394 | 14719251125112.5
8 | 20 | 113 | 31 | 203 | 1:22 | 2/28/2004 |  |  | 1.056944 | 1.056944 | 1522 | 21417879387938.8
8 | 30 | 31 | 100 | 283 |  | 2/27/2004 | 6:45 | * | 0.28125 | 0.78125 | 1125 | 641665166516.7
8 | 30 | 59 | 97 | 280 |  | 2/27/2004 | 8:27 | * | 0.3520833 | 0.8520833 | 1227 | 5979634563456.3
8 | 30 | 86 | 47.4 | 131.1 | 23:15 | 2/27/2004 |  |  | 0.96875 | 0.96875 | 1395 | 14771584158415.8
8 | 30 | 114 | 92 | 258 | 1:24 | 2/28/2004 |  |  | 1.058333 | 1.058333 | 1524 | 21522545454545.5
8 | 40 | 32 | 172 | 354 |  | 2/27/2004 | 6:46 | * | 0.2819444 | 0.7819444 | 1126 | 693998199820.0
8 | 40 | 60 | 167 | 336 |  | 2/27/2004 | 8:28 | * | 0.3527778 | 0.8527778 | 1228 | 6031967596759.7
8 | 40 | 87 | 80.4 | 159.3 | 23:16 | 2/27/2004 |  |  | 0.9694444 | 0.9694444 | 1396 | 14823917191719.2
8 | 40 | 115 | 156 | 313 | 1:24 | 2/28/2004 |  |  | 1.058333 | 1.058333 | 1524 | 21522545454545.5
9 | 20 | 33 | 16 | 156 |  | 2/27/2004 | 6:47 | * | 0.2826389 | 0.7826389 | 1127 | 746331233123.3
9 | 20 | 61 | 14 | 149 |  | 2/27/2004 | 8:29 | * | 0.3534722 | 0.8534722 | 1229 | 6084300630063.0
9 | 20 | 88 | 8.8 | 83.1 | 23:17 | 2/27/2004 |  |  | 0.9701389 | 0.9701389 | 1397 | 14876250225022.5
9 | 20 | 116 | 12 | 135 | 1:25 | 2/28/2004 |  |  | 1.059028 | 1.059028 | 1525 | 21574878487848.8
9 | 30 | 34 | 67 | 205 |  | 2/27/2004 | 6:48 | * | 0.2833333 | 0.7833333 | 1128 | 798664266426.6
9 | 30 | 62 | 66 | 194 |  | 2/27/2004 | 8:29 | * | 0.3534722 | 0.8534722 | 1229 | 6084300630063.0
9 | 30 | 89 | 37.8 | 112.5 | 23:18 | 2/27/2004 |  |  | 0.9708333 | 0.9708333 | 1398 | 14928583258325.8
9 | 30 | 117 | 59 | 176 | 1:26 | 2/28/2004 |  |  | 1.059722 | 1.059722 | 1526 | 21627211521152.1
9 | 40 | 35 | 115 | 246 |  | 2/27/2004 | 6:49 | * | 0.2840278 | 0.7840278 | 1129 | 850997299730.0
9 | 40 | 63 | 112 | 236 |  | 2/27/2004 | 8:30 | * | 0.3541667 | 0.8541667 | 1230 | 6136633663366.3
9 | 40 | 90 | 67.1 | 140.7 | 23:19 | 2/27/2004 |  |  | 0.9715278 | 0.9715278 | 1399 | 14980916291629.2
9 | 40 | 118 | 103 | 214 | 1:27 | 2/28/2004 |  |  | 1.060417 | 1.060417 | 1527 | 21679544554455.4

## Dose vs. time
What is this page for? We need to have a simple linear function of integrated dose vs. time, if possible. This page shows it is a reasonable approximation.
Date | Time (hh:mm) | Time (days since midnight 2/27/2004) | Time (min since midnight 2/27/2004) | Int. Dose Seq. 1 | Int. Dose Seq. 2 | Int. Dose Seq. 3 | Recorded integrated dose (p/cm**2) | Interpolated integrated dose (p/cm**2)
2004-02-27 | 18:05 | 0.7534722 | 1085 | 0 |  |  | 0 |  | Dose slope, based on rows 6, 17 |  | 52794117647.1
2004-02-27 | 18:40 | 0.7777778 | 1120 | 380000000000 |  |  | 380000000000 | 380000000000 | Dose slope, based on rows 6, 36 |  | 52665148063.8
2004-02-27 | 18:43 | 0.7798611 | 1123 | 536000000000 |  |  | 536000000000 | 536999099910.0 | Dose slope, based on rows 6, 46 |  | 52153605015.7
2004-02-27 | 18:46 | 0.7819444 | 1126 | 758000000000 |  |  | 758000000000 | 693998199820.0 | Dose slope, based on rows 6, 60 |  | 52333033303.3
2004-02-27 | 18:57 | 0.7895833 | 1137 | 1050000000000 |  |  | 1050000000000 | 1269661566156.6
2004-02-27 | 19:51 | 0.8270833 | 1191 | 4600000000000 |  |  | 4600000000000 | 4095645364536.5
2004-02-27 | 20:01 | 0.8340278 | 1201 |  | 40000000000 |  | 4640000000000 | 4618975697569.8 | Dose slope actually used |  | 52333033303.3
2004-02-27 | 20:33 | 0.85625 | 1233 |  | 1720000000000 |  | 6320000000000 | 6293632763276.3
2004-02-27 | 20:42 | 0.8625 | 1242 |  | 2260000000000 |  | 6860000000000 | 6764630063006.3 | x-values | y-values
2004-02-27 | 20:46 | 0.8652778 | 1246 |  | 2500000000000 |  | 7100000000000 | 6973962196219.6 | of | of
2004-02-27 | 21:13 | 0.8840278 | 1273 |  | 4040000000000 |  | 8640000000000 | 8386954095409.5 | interpolation | Interpolation
2004-02-27 | 22:04 | 0.9194444 | 1324 |  | 6550000000000 |  | 11150000000000 | 11055938793879.4 | line | line
2004-02-27 | 22:20 | 0.9305556 | 1340 |  | 7430000000000 |  | 12030000000000 | 11893267326732.7
2004-02-27 | 22:30 | 0.9375 | 1350 |  | 8090000000000 |  | 12690000000000 | 12416597659766.0 | 1120 | 380000000000
2004-02-27 | 22:44 | 0.9472222 | 1364 |  | 8840000000000 |  | 13440000000000 | 13149260126012.6 | 2700 | 83066192619261.9
2004-02-27 | 22:53 | 0.9534722 | 1373 |  | 9300000000000 |  | 13900000000000 | 13620257425742.6
2004-02-27 | 23:04 | 0.9611111 | 1384 |  | 9880000000000 |  | 14480000000000 | 14195920792079.2
2004-02-27 | 23:14 | 0.9680556 | 1394 |  | 10400000000000 |  | 15000000000000 | 14719251125112.5
2004-02-27 | 23:19 | 0.9715278 | 1399 |  | 10600000000000 |  | 15200000000000 | 14980916291629.2
2004-02-27 | 23:23 | 0.9743056 | 1403 |  | 10900000000000 |  | 15500000000000 | 15190248424842.5
2004-02-27 | 23:39 | 0.9854167 | 1419 |  | 11700000000000 |  | 16300000000000 | 16027576957695.8
2004-02-28 | 0:02 | 1.001389 | 1442 |  | 12900000000000 |  | 17500000000000 | 17231236723672.4
2004-02-28 | 0:22 | 1.015278 | 1462 |  | 14000000000000 |  | 18600000000000 | 18277897389739.0
2004-02-28 | 0:31 | 1.021528 | 1471 |  | 14400000000000 |  | 19000000000000 | 18748894689468.9
2004-02-28 | 0:39 | 1.027083 | 1479 |  | 14800000000000 |  | 19400000000000 | 19167558955895.6
2004-02-28 | 0:45 | 1.03125 | 1485 |  | 15100000000000 |  | 19700000000000 | 19481557155715.6
2004-02-28 | 1:04 | 1.044444 | 1504 |  | 16200000000000 |  | 20800000000000 | 20475884788478.9
2004-02-28 | 1:08 | 1.047222 | 1508 |  | 16400000000000 |  | 21000000000000 | 20685216921692.2
2004-02-28 | 1:13 | 1.050694 | 1513 |  | 16700000000000 |  | 21300000000000 | 20946882088208.8
2004-02-28 | 1:21 | 1.05625 | 1521 |  | 17100000000000 |  | 21700000000000 | 21365546354635.4
2004-02-28 | 1:27 | 1.060417 | 1527 |  | 17400000000000 |  | 22000000000000 | 21679544554455.4
2004-02-28 | 1:59 | 1.082639 | 1559 |  | 18900000000000 |  | 23500000000000 | 23354201620162.0
2004-02-28 | 2:25 | 1.100694 | 1585 |  | 20200000000000 |  | 24800000000000 | 24714860486048.6
2004-02-28 | 2:57 | 1.122917 | 1617 |  | 21500000000000 |  | 26100000000000 | 26389517551755.2
2004-02-28 | 3:15 | 1.135417 | 1635 |  | 22400000000000 |  | 27000000000000 | 27331512151215.1
2004-02-28 | 3:28 | 1.144444 | 1648 |  | 23100000000000 |  | 27700000000000 | 28011841584158.4
2004-02-28 | 4:30 | 1.1875 | 1710 |  |  | 3280000000000 | 30980000000000 | 31256489648964.9
2004-02-28 | 4:44 | 1.197222 | 1724 |  |  | 4030000000000 | 31730000000000 | 31989152115211.5
2004-02-28 | 4:58 | 1.206944 | 1738 |  |  | 4800000000000 | 32500000000000 | 32721814581458.1
2004-02-28 | 5:06 | 1.2125 | 1746 |  |  | 5190000000000 | 32890000000000 | 33140478847884.8
2004-02-28 | 5:15 | 1.21875 | 1755 |  |  | 5720000000000 | 33420000000000 | 33611476147614.8
2004-02-28 | 5:21 | 1.222917 | 1761 |  |  | 6110000000000 | 33810000000000 | 33925474347434.7
2004-02-28 | 5:38 | 1.234722 | 1778 |  |  | 7090000000000 | 34790000000000 | 34815135913591.4
2004-02-28 | 5:43 | 1.238194 | 1783 |  |  | 7260000000000 | 34960000000000 | 35076801080108.0
2004-02-28 | 6:14 | 1.259722 | 1814 |  |  | 8910000000000 | 36610000000000 | 36699125112511.2
2004-02-28 | 6:19 | 1.263194 | 1819 |  |  | 9150000000000 | 36850000000000 | 36960790279027.9
2004-02-28 | 6:24 | 1.266667 | 1824 |  |  | 9330000000000 | 37030000000000 | 37222455445544.6
2004-02-28 | 7:21 | 1.30625 | 1881 |  |  | 11900000000000 | 39600000000000 | 40205438343834.4
2004-02-28 | 8:13 | 1.342361 | 1933 |  |  | 13900000000000 | 41600000000000 | 42926756075607.6
2004-02-28 | 8:23 | 1.349306 | 1943 |  |  | 14300000000000 | 42000000000000 | 43450086408640.9
2004-02-28 | 9:23 | 1.390972 | 2003 |  |  | 17600000000000 | 45300000000000 | 46590068406840.7
2004-02-28 | 9:32 | 1.397222 | 2012 |  |  | 17900000000000 | 45600000000000 | 47061065706570.7
2004-02-28 | 10:11 | 1.424306 | 2051 |  |  | 20100000000000 | 47800000000000 | 49102054005400.5
2004-02-28 | 11:24 | 1.475 | 2124 |  |  | 23800000000000 | 51500000000000 | 52922365436543.7
2004-02-28 | 13:08 | 1.547222 | 2228 |  |  | 30600000000000 | 58300000000000 | 58365000900090.0
2004-02-28 | 13:17 | 1.553472 | 2237 |  |  | 31200000000000 | 58900000000000 | 58835998199820.0
2004-02-28 | 15:03 | 1.627083 | 2343 |  |  | 37500000000000 | 65200000000000 | 64383299729973.0
2004-02-28 | 15:15 | 1.635417 | 2355 |  |  | 38200000000000 | 65900000000000 | 65011296129613.0
2004-02-28 | 15:51 | 1.660417 | 2391 |  |  | 40400000000000 | 68100000000000 | 66895285328532.9
2004-02-28 | 17:31 | 1.729861 | 2491 |  |  | 46300000000000 | 74000000000000 | 72128588658865.9
2004-02-28 | 19:39 | 1.81875 | 2619 |  |  | 52000000000000 | 79700000000000 | 78827216921692.2
2004-02-28 | [6 empty] | 27700000000000
27700000000000

## GOH1
GOH no. | I2C | file no. | Opt power 0 level (uW) | Opt power 1 level (uW) | Time (correct) | Date | Time (needs 12h added) |  | Days since midnight 2/27/2004 | Days since midnight 2/27/2004, corrected | Mins. since midnight 2/27/2004, correct | Interpolated integrated dose (p/cm**2)
1 | 20 | 7 | 35.3 | 221.9 |  | 2/27/2004 | 6:08 | * | 0.2555556 | 0.7555556 | 1088 | 0
1 | 20 | 37 | 11 | 187 |  | 2/27/2004 | 8:07 | * | 0.3381944 | 0.8381944 | 1207 | 4932973897389.7
1 | 20 | 64 | 1.9 | 197.5 | 22:49 | 2/27/2004 |  |  | 0.9506944 | 0.9506944 | 1369 | 13410925292529.3
1 | 20 | 92 | 1 | 170 | 0:54 | 2/28/2004 |  |  | 1.0375 | 1.0375 | 1494 | 19952554455445.6
1 | 20 | 120 | 0 | 154 | 4:45 | 2/28/2004 |  |  | 1.197917 | 1.197917 | 1725 | 32041485148514.8
1 | 20 | 148 | 4 | 150 | 6:07 | 2/28/2004 |  |  | 1.254861 | 1.254861 | 1807 | 36332793879387.9
1 | 20 | 180 | 0 | 120 | 9:03 | 2/28/2004 |  |  | 1.377083 | 1.377083 | 1983 | 45543407740774.1
1 | 20 | 197 | 1.7 | 86.9 | 11:38 | 2/28/2004 |  |  | 1.484722 | 1.484722 | 2138 | 53655027902790.3
1 | 20 | 224 | 0 | 78 | 16:48 | 2/28/2004 |  |  | 1.7 | 1.7 | 2448 | 69878268226822.7
1 | 20 | 257 | 1 | 59 | 19:43 | 2/28/2004 |  |  | 1.821528 | 1.821528 | 2623 | 79036549054905.5
1 | 30 | 8 | 104.2 | 292.5 |  | 2/27/2004 | 6:10 | * | 0.2569444 | 0.7569444 | 1090 | 0
1 | 30 | 38 | 69 | 247 |  | 2/27/2004 | 8:08 | * | 0.3388889 | 0.8388889 | 1208 | 4985306930693.1
1 | 30 | 65 | 60 | 264.6 | 22:51 | 2/27/2004 |  |  | 0.9520833 | 0.9520833 | 1371 | 13515591359135.9
1 | 30 | 93 | 43 | 236 | 0:55 | 2/28/2004 |  |  | 1.038194 | 1.038194 | 1495 | 20004887488748.9
1 | 30 | 121 | 14 | 226 | 4:47 | 2/28/2004 |  |  | 1.199306 | 1.199306 | 1727 | 32146151215121.5
1 | 30 | 149 | 8 | 212 | 6:09 | 2/28/2004 |  |  | 1.25625 | 1.25625 | 1809 | 36437459945994.6
1 | 30 | 181 | 0 | 200 | 9:05 | 2/28/2004 |  |  | 1.378472 | 1.378472 | 1985 | 45648073807380.8
1 | 30 | 198 | -1.3 | 171.6 | 11:49 | 2/28/2004 |  |  | 1.492361 | 1.492361 | 2149 | 54230691269126.9
1 | 30 | 225 | -1.2 | 141 | 16:52 | 2/28/2004 |  |  | 1.702778 | 1.702778 | 2452 | 70087600360036.0
1 | 30 | 258 | -2 | 121 | 19:44 | 2/28/2004 |  |  | 1.822222 | 1.822222 | 2624 | 79088882088208.8
1 | 40 | 9 | 177.7 | 360.3 |  | 2/27/2004 | 6:12 | * | 0.2583333 | 0.7583333 | 1092 | 0
1 | 40 | 39 | 133 | 307 |  | 2/27/2004 | 8:09 | * | 0.3395833 | 0.8395833 | 1209 | 5037639963996.4
1 | 40 | 66 | 128 | 335 | 22:52 | 2/27/2004 |  |  | 0.9527778 | 0.9527778 | 1372 | 13567924392439.2
1 | 40 | 94 | 110 | 298 | 1:04 | 2/28/2004 |  |  | 1.044444 | 1.044444 | 1504 | 20475884788478.9
1 | 40 | 122 | 88 | 295 | 4:49 | 2/28/2004 |  |  | 1.200694 | 1.200694 | 1729 | 32250817281728.2
1 | 40 | 150 | 82 | 277 | 6:11 | 2/28/2004 |  |  | 1.257639 | 1.257639 | 1811 | 36542126012601.3
1 | 40 | 182 | 69 | 264 | 9:06 | 2/28/2004 |  |  | 1.379167 | 1.379167 | 1986 | 45700406840684.1
1 | 40 | 199 | 62 | 265.1 | 11:54 | 2/28/2004 |  |  | 1.495833 | 1.495833 | 2154 | 54492356435643.6
1 | 40 | 227 | 3 | 207 | 16:53 | 2/28/2004 |  |  | 1.703472 | 1.703472 | 2453 | 70139933393339.3
1 | 40 | 259 | 2 | 194 | 19:45 | 2/28/2004 |  |  | 1.822917 | 1.822917 | 2625 | 79141215121512.1

## GOH2
GOH no. | I2C | file no. | Opt power 0 level (uW) | Opt power 1 level (uW) | Time (correct) | Date | Time (needs 12h added) |  | Days since midnight 2/27/2004 | Days since midnight 2/27/2004, corrected | Mins. since midnight 2/27/2004, correct | Interpolated integrated dose (p/cm**2)
2 | 20 | 10 | 49 | 296 |  | 2/27/2004 | 6:13 | * | 0.2590278 | 0.7590278 | 1093 | 0
2 | 20 | 40 | 19 | 281 |  | 2/27/2004 | 8:10 | * | 0.3402778 | 0.8402778 | 1210 | 5089972997299.7
2 | 20 | 67 | 2.8 | 253 | 22:53 | 2/27/2004 |  |  | 0.9534722 | 0.9534722 | 1373 | 13620257425742.6
2 | 20 | 95 | 5 | 235 | 1:05 | 2/28/2004 |  |  | 1.045139 | 1.045139 | 1505 | 20528217821782.2
2 | 20 | 123 | -2 | 224 | 4:50 | 2/28/2004 |  |  | 1.201389 | 1.201389 | 1730 | 32303150315031.5
2 | 20 | 156 | -3 | 209 | 6:27 | 2/28/2004 |  |  | 1.26875 | 1.26875 | 1827 | 37379454545454.6
2 | 20 | 183 | -2 | 184 | 9:08 | 2/28/2004 |  |  | 1.380556 | 1.380556 | 1988 | 45805072907290.7
2 | 20 | 200 | 2.7 | 146.1 | 12:02 | 2/28/2004 |  |  | 1.501389 | 1.501389 | 2162 | 54911020702070.2
2 | 20 | 228 | -2.4 | 127 | 16:55 | 2/28/2004 |  |  | 1.704861 | 1.704861 | 2455 | 70244599459946.0
2 | 20 | 260 | 0 | 110 | 19:47 | 2/28/2004 |  |  | 1.824306 | 1.824306 | 2627 | 79245881188118.8
2 | 30 | 11 | 137 | 381 |  | 2/27/2004 | 6:14 | * | 0.2597222 | 0.7597222 | 1094 | 0
2 | 30 | 41 | 105 | 371 |  | 2/27/2004 | 8:11 | * | 0.3409722 | 0.8409722 | 1211 | 5142306030603.1
2 | 30 | 68 | 89.1 | 341.7 | 22:55 | 2/27/2004 |  |  | 0.9548611 | 0.9548611 | 1375 | 13724923492349.2
2 | 30 | 96 | 72 | 320 | 1:05 | 2/28/2004 |  |  | 1.045139 | 1.045139 | 1505 | 20528217821782.2
2 | 30 | 124 | 51 | 305 | 4:51 | 2/28/2004 |  |  | 1.202083 | 1.202083 | 1731 | 32355483348334.8
2 | 30 | 155 | 30 | 297 | 6:25 | 2/28/2004 |  |  | 1.267361 | 1.267361 | 1825 | 37274788478847.9
2 | 30 | 201 | 2.7 | 250.2 | 12:06 | 2/28/2004 |  |  | 1.504167 | 1.504167 | 2166 | 55120352835283.5
2 | 30 | 229 | -2.9 | 203 | 16:56 | 2/28/2004 |  |  | 1.705556 | 1.705556 | 2456 | 70296932493249.3
2 | 30 | 261 | 0 | 201 | 19:48 | 2/28/2004 |  |  | 1.825 | 1.825 | 2628 | 79298214221422.1
2 | 40 | 12 | 237 | 473 |  | 2/27/2004 | 6:15 | * | 0.2604167 | 0.7604167 | 1095 | 0
2 | 40 | 42 | 203 | 462 |  | 2/27/2004 | 8:12 | * | 0.3416667 | 0.8416667 | 1212 | 5194639063906.4
2 | 40 | 69 | 183.3 | 428.2 | 22:56 | 2/27/2004 |  |  | 0.9555556 | 0.9555556 | 1376 | 13777256525652.6
2 | 40 | 97 | 164 | 406 | 1:05 | 2/28/2004 |  |  | 1.045139 | 1.045139 | 1505 | 20528217821782.2
2 | 40 | 125 | 138 | 403 | 4:52 | 2/28/2004 |  |  | 1.202778 | 1.202778 | 1732 | 32407816381638.2
2 | 40 | 154 | 123 | 381 | 6:18 | 2/28/2004 |  |  | 1.2625 | 1.2625 | 1818 | 36908457245724.6
2 | 40 | 202 | 88 | 342.4 | 12:08 | 2/28/2004 |  |  | 1.505556 | 1.505556 | 2168 | 55225018901890.2
2 | 40 | 230 | 43 | 308 | 16:57 | 2/28/2004 |  |  | 1.70625 | 1.70625 | 2457 | 70349265526552.6
2 | 40 | 262 | 26 | 289 | 19:49 | 2/28/2004 |  |  | 1.825694 | 1.825694 | 2629 | 79350547254725.5

## GOH3
GOH no. | I2C | file no. | Opt power 0 level (uW) | Opt power 1 level (uW) | Time (correct) | Date | Time (needs 12h added) |  | Days since midnight 2/27/2004 | Days since midnight 2/27/2004, corrected | Mins. since midnight 2/27/2004, correct | Interpolated integrated dose (p/cm**2)
3 | 20 | 13 | 20.8 | 276.9 |  | 2/27/2004 | 6:17 | * | 0.2618056 | 0.7618056 | 1097 | 0
3 | 20 | 43 | 8 | 252 |  | 2/27/2004 | 8:14 | * | 0.3430556 | 0.8430556 | 1214 | 5299305130513.0
3 | 20 | 70 | 3.9 | 228.4 | 22:57 | 2/27/2004 |  |  | 0.95625 | 0.95625 | 1377 | 13829589558955.9
3 | 20 | 98 | 7 | 213 | 1:07 | 2/28/2004 |  |  | 1.046528 | 1.046528 | 1507 | 20632883888388.8
3 | 20 | 126 | -1 | 197 | 4:54 | 2/28/2004 |  |  | 1.204167 | 1.204167 | 1734 | 32512482448244.8
3 | 20 | 157 | 0.4 | 180 | 6:29 | 2/28/2004 |  |  | 1.270139 | 1.270139 | 1829 | 37484120612061.2
3 | 20 | 184 | 1 | 164 | 9:12 | 2/28/2004 |  |  | 1.383333 | 1.383333 | 1992 | 46014405040504.1
3 | 20 | 203 | 2.3 | 140.7 | 12:12 | 2/28/2004 |  |  | 1.508333 | 1.508333 | 2172 | 55434351035103.5
3 | 20 | 231 | 2 | 112 | 16:59 | 2/28/2004 |  |  | 1.707639 | 1.707639 | 2459 | 70453931593159.3
3 | 20 | 263 | 0 | 89 | 19:50 | 2/28/2004 |  |  | 1.826389 | 1.826389 | 2630 | 79402880288028.8
3 | 30 | 14 | 109 | 357 |  | 2/27/2004 | 6:19 | * | 0.2631944 | 0.7631944 | 1099 | 0
3 | 30 | 44 | 86 | 331 |  | 2/27/2004 | 8:14 | * | 0.3430556 | 0.8430556 | 1214 | 5299305130513.0
3 | 30 | 71 | 65.6 | 315.9 | 22:58 | 2/27/2004 |  |  | 0.9569444 | 0.9569444 | 1378 | 13881922592259.2
3 | 30 | 99 | 52 | 297 | 1:08 | 2/28/2004 |  |  | 1.047222 | 1.047222 | 1508 | 20685216921692.2
3 | 30 | 127 | 21 | 277 | 4:55 | 2/28/2004 |  |  | 1.204861 | 1.204861 | 1735 | 32564815481548.2
3 | 30 | 158 | 5 | 267 | 6:31 | 2/28/2004 |  |  | 1.271528 | 1.271528 | 1831 | 37588786678667.9
3 | 30 | 185 | -6 | 259 | 9:13 | 2/28/2004 |  |  | 1.384028 | 1.384028 | 1993 | 46066738073807.4
3 | 30 | 204 | 1.1 | 234.5 | 12:14 | 2/28/2004 |  |  | 1.509722 | 1.509722 | 2174 | 55539017101710.2
3 | 30 | 232 | -1 | 184 | 17:00 | 2/28/2004 |  |  | 1.708333 | 1.708333 | 2460 | 70506264626462.6
3 | 30 | 264 | 0 | 174 | 19:51 | 2/28/2004 |  |  | 1.827083 | 1.827083 | 2631 | 79455213321332.1
3 | 40 | 15 | 203 | 440 |  | 2/27/2004 | 6:20 | * | 0.2638889 | 0.7638889 | 1100 | 0
3 | 40 | 45 | 182 | 409 |  | 2/27/2004 | 8:15 | * | 0.34375 | 0.84375 | 1215 | 5351638163816.4
3 | 40 | 72 | 157.4 | 390.1 | 22:58 | 2/27/2004 |  |  | 0.9569444 | 0.9569444 | 1378 | 13881922592259.2
3 | 40 | 100 | 136 | 371 | 1:08 | 2/28/2004 |  |  | 1.047222 | 1.047222 | 1508 | 20685216921692.2
3 | 40 | 128 | 114 | 354 | 4:56 | 2/28/2004 |  |  | 1.205556 | 1.205556 | 1736 | 32617148514851.5
3 | 40 | 159 | 99 | 346 | 6:33 | 2/28/2004 |  |  | 1.272917 | 1.272917 | 1833 | 37693452745274.5
3 | 40 | 186 | 86 | 347 | 9:14 | 2/28/2004 |  |  | 1.384722 | 1.384722 | 1994 | 46119071107110.7
3 | 40 | 205 | 86.4 | 305.3 | 12:15 | 2/28/2004 |  |  | 1.510417 | 1.510417 | 2175 | 55591350135013.5
3 | 40 | 233 | 15 | 279 | 17:01 | 2/28/2004 |  |  | 1.709028 | 1.709028 | 2461 | 70558597659766.0
3 | 40 | 265 | 1 | 256 | 19:52 | 2/28/2004 |  |  | 1.827778 | 1.827778 | 2632 | 79507546354635.5

## GOH4
GOH no. | I2C | file no. | Opt power 0 level (uW) | Opt power 1 level (uW) | Time (correct) | Date | Time (needs 12h added) |  | Days since midnight 2/27/2004 | Days since midnight 2/27/2004, corrected | Mins. since midnight 2/27/2004, correct | Interpolated integrated dose (p/cm**2)
4 | 20 | 16 | 17 | 207 |  | 2/27/2004 | 6:21 | * | 0.2645833 | 0.7645833 | 1101 | 0
4 | 20 | 46 | -3 | 195 |  | 2/27/2004 | 8:16 | * | 0.3444444 | 0.8444444 | 1216 | 5403971197119.7
4 | 20 | 73 | 3.8 | 176.1 | 23:00 | 2/27/2004 |  |  | 0.9583333 | 0.9583333 | 1380 | 13986588658865.9
4 | 20 | 101 | 0 | 169 | 1:09 | 2/28/2004 |  |  | 1.047917 | 1.047917 | 1509 | 20737549954995.5
4 | 20 | 129 | -2 | 154 | 4:57 | 2/28/2004 |  |  | 1.20625 | 1.20625 | 1737 | 32669481548154.8
4 | 20 | 160 | -2 | 143 | 6:35 | 2/28/2004 |  |  | 1.274306 | 1.274306 | 1835 | 37798118811881.2
4 | 20 | 206 | 1.7 | 107.4 | 12:18 | 2/28/2004 |  |  | 1.5125 | 1.5125 | 2178 | 55748349234923.5
4 | 20 | 239 | 1 | 85 | 17:12 | 2/28/2004 |  |  | 1.7 | 1.7 | 2448 | 69878268226822.7
4 | 20 | 266 | 0 | 80 | 19:55 | 2/28/2004 |  |  | 1.821528 | 1.821528 | 2623 | 79036549054905.5
4 | 30 | 17 | 85 | 271 |  | 2/27/2004 | 6:22 | * | 0.2652778 | 0.7652778 | 1102 | 0
4 | 30 | 47 | 67 | 260 |  | 2/27/2004 | 8:17 | * | 0.3451389 | 0.8451389 | 1217 | 5456304230423.0
4 | 30 | 74 | 54.5 | 241 | 23:00 | 2/27/2004 |  |  | 0.9583333 | 0.9583333 | 1380 | 13986588658865.9
4 | 30 | 102 | 40 | 233 | 1:10 | 2/28/2004 |  |  | 1.048611 | 1.048611 | 1510 | 20789882988298.8
4 | 30 | 130 | 25 | 219 | 4:58 | 2/28/2004 |  |  | 1.206944 | 1.206944 | 1738 | 32721814581458.1
4 | 30 | 161 | 23 | 215 | 6:37 | 2/28/2004 |  |  | 1.275694 | 1.275694 | 1837 | 37902784878487.8
4 | 30 | 207 | 1.9 | 187.9 | 12:19 | 2/28/2004 |  |  | 1.513194 | 1.513194 | 2179 | 55800682268226.8
4 | 30 | 238 | 1 | 151 | 17:11 | 2/28/2004 |  |  | 1.702778 | 1.702778 | 2452 | 70087600360036.0
4 | 30 | 267 | 0 | 153 | 19:57 | 2/28/2004 |  |  | 1.83125 | 1.83125 | 2637 | 79769211521152.1
4 | 40 | 18 | 157 | 337 |  | 2/27/2004 | 6:23 | * | 0.2659722 | 0.7659722 | 1103 | 0
4 | 40 | 48 | 139 | 324 |  | 2/27/2004 | 8:17 | * | 0.3451389 | 0.8451389 | 1217 | 5456304230423.0
4 | 40 | 75 | 125.1 | 305.6 | 23:01 | 2/27/2004 |  |  | 0.9590278 | 0.9590278 | 1381 | 14038921692169.2
4 | 40 | 103 | 112 | 296 | 1:11 | 2/28/2004 |  |  | 1.049306 | 1.049306 | 1511 | 20842216021602.1
4 | 40 | 131 | 94 | 281 | 4:59 | 2/28/2004 |  |  | 1.207639 | 1.207639 | 1739 | 32774147614761.5
4 | 40 | 162 | 89 | 278 | 6:38 | 2/28/2004 |  |  | 1.276389 | 1.276389 | 1838 | 37955117911791.2
4 | 40 | 208 | 68 | 255.4 | 12:21 | 2/28/2004 |  |  | 1.514583 | 1.514583 | 2181 | 55905348334833.5
4 | 40 | 237 | 37 | 226 | 17:10 | 2/28/2004 |  |  | 1.703472 | 1.703472 | 2453 | 70139933393339.3
4 | 40 | 268 | 30 | 218 | 19:58 | 2/28/2004 |  |  | 1.831944 | 1.831944 | 2638 | 79821544554455.4
Eye at I2C=40

## GOH5
GOH no. | I2C | file no. | Opt power 0 level (uW) | Opt power 1 level (uW) | Time (correct) | Date | Time (needs 12h added) |  | Days since midnight 2/27/2004 | Days since midnight 2/27/2004, corrected | Mins. since midnight 2/27/2004, correct | Interpolated integrated dose (p/cm**2)
5 | 20 | 21 | 28 | 222 |  | 2/27/2004 | 6:35 | * | 0.2743056 | 0.7743056 | 1115 | 118334833483.4
5 | 20 | 49 | 23 | 200 |  | 2/27/2004 | 8:18 | * | 0.3458333 | 0.8458333 | 1218 | 5508637263726.4
5 | 20 | 76 | 10.5 | 84.5 | 23:03 | 2/27/2004 |  |  | 0.9604167 | 0.9604167 | 1383 | 14143587758775.9
5 | 20 | 104 | 15 | 211 | 1:12 | 2/28/2004 |  |  | 1.05 | 1.05 | 1512 | 20894549054905.5
5 | 20 | 132 | 11 | 209 | 5:00 | 2/28/2004 |  |  | 1.208333 | 1.208333 | 1740 | 32826480648064.8
5 | 20 | 163 | 11 | 204 | 6:40 | 2/28/2004 |  |  | 1.277778 | 1.277778 | 1840 | 38059783978397.8
5 | 20 | 188 | 1 | 200 | 9:21 | 2/28/2004 |  |  | 1.389583 | 1.389583 | 2001 | 46485402340234.0
5 | 20 | 209 | 10.6 | 161.6 | 12:23 | 2/28/2004 |  |  | 1.515972 | 1.515972 | 2183 | 56010014401440.1
5 | 20 | 240 | -1 | 191 | 17:14 | 2/28/2004 |  |  | 1.718056 | 1.718056 | 2474 | 71238927092709.3
5 | 20 | 269 | 1 | 191 | 20:01 | 2/28/2004 |  |  | 1.834028 | 1.834028 | 2641 | 79978543654365.4
5 | 30 | 22 | 94 | 283 |  | 2/27/2004 | 6:36 | * | 0.275 | 0.775 | 1116 | 170667866786.7
5 | 30 | 50 | 85 | 258 |  | 2/27/2004 | 8:19 | * | 0.3465278 | 0.8465278 | 1219 | 5560970297029.7
5 | 30 | 77 | 36.6 | 112.6 | 23:04 | 2/27/2004 |  |  | 0.9611111 | 0.9611111 | 1384 | 14195920792079.2
5 | 30 | 105 | 85 | 276 | 1:12 | 2/28/2004 |  |  | 1.05 | 1.05 | 1512 | 20894549054905.5
5 | 30 | 133 | 80 | 271 | 5:01 | 2/28/2004 |  |  | 1.209028 | 1.209028 | 1741 | 32878813681368.1
5 | 30 | 164 | 79 | 267 | 6:41 | 2/28/2004 |  |  | 1.278472 | 1.278472 | 1841 | 38112117011701.2
5 | 30 | 189 | 81 | 268 | 9:22 | 2/28/2004 |  |  | 1.390278 | 1.390278 | 2002 | 46537735373537.4
5 | 30 | 210 | 72 | 217.6 | 12:25 | 2/28/2004 |  |  | 1.517361 | 1.517361 | 2185 | 56114680468046.8
5 | 30 | 241 | 70 | 258 | 17:15 | 2/28/2004 |  |  | 1.71875 | 1.71875 | 2475 | 71291260126012.6
5 | 30 | 270 | 66 | 253 | 20:02 | 2/28/2004 |  |  | 1.834722 | 1.834722 | 2642 | 80030876687668.8
5 | 40 | 23 | 166 | 349 |  | 2/27/2004 | 6:36 | * | 0.275 | 0.775 | 1116 | 170667866786.7
5 | 40 | 51 | 147 | 318 |  | 2/27/2004 | 8:20 | * | 0.3472222 | 0.8472222 | 1220 | 5613303330333.0
5 | 40 | 78 | 66.1 | 140 | 23:05 | 2/27/2004 |  |  | 0.9618056 | 0.9618056 | 1385 | 14248253825382.5
5 | 40 | 106 | 153 | 338 | 1:13 | 2/28/2004 |  |  | 1.050694 | 1.050694 | 1513 | 20946882088208.8
5 | 40 | 134 | 152 | 336 | 5:02 | 2/28/2004 |  |  | 1.209722 | 1.209722 | 1742 | 32931146714671.5
5 | 40 | 165 | 149 | 329 | 6:42 | 2/28/2004 |  |  | 1.279167 | 1.279167 | 1842 | 38164450045004.5
5 | 40 | 190 | 149 | 330 | 9:23 | 2/28/2004 |  |  | 1.390972 | 1.390972 | 2003 | 46590068406840.7
5 | 40 | 211 | 118.8 | 264.4 | 12:27 | 2/28/2004 |  |  | 1.51875 | 1.51875 | 2187 | 56219346534653.5
5 | 40 | 242 | 139 | 321 | 17:15 | 2/28/2004 |  |  | 1.71875 | 1.71875 | 2475 | 71291260126012.6
5 | 40 | 271 | 136 | 315 | 20:03 | 2/28/2004 |  |  | 1.835417 | 1.835417 | 2643 | 80083209720972.1

## GOH6
GOH no. | I2C | file no. | Opt power 0 level (uW) | Opt power 1 level (uW) | Time (correct) | Date | Time (needs 12h added) |  | Days since midnight 2/27/2004 | Days since midnight 2/27/2004, corrected | Mins. since midnight 2/27/2004, correct | Interpolated integrated dose (p/cm**2)
6 | 20 | 24 | 16 | 142 |  | 2/27/2004 | 6:37 | * | 0.2756944 | 0.7756944 | 1117 | 223000900090.0
6 | 20 | 52 | 14 | 135 |  | 2/27/2004 | 8:21 | * | 0.3479167 | 0.8479167 | 1221 | 5665636363636.4
6 | 20 | 79 | 11 | 132 | 23:07 | 2/27/2004 |  |  | 0.9631944 | 0.9631944 | 1387 | 14352919891989.2
6 | 20 | 107 | 9 | 130 | 1:16 | 2/28/2004 |  |  | 1.052778 | 1.052778 | 1516 | 21103881188118.8
6 | 20 | 135 | 8 | 130 | 5:03 | 2/28/2004 |  |  | 1.210417 | 1.210417 | 1743 | 32983479747974.8
6 | 20 | 166 | 6 | 130 | 6:44 | 2/28/2004 |  |  | 1.280556 | 1.280556 | 1844 | 38269116111611.1
6 | 20 | 212 | 8.3 | 122.4 | 12:32 | 2/28/2004 |  |  | 1.522222 | 1.522222 | 2192 | 56481011701170.1
6 | 20 | 243 | 5 | 110 | 17:17 | 2/28/2004 |  |  | 1.720139 | 1.720139 | 2477 | 71395926192619.3
6 | 20 | 272 | 5 | 127 | 20:05 | 2/28/2004 |  |  | 1.836806 | 1.836806 | 2645 | 80187875787578.7
6 | 30 | 25 | 50 | 179 |  | 2/27/2004 | 6:38 | * | 0.2763889 | 0.7763889 | 1118 | 275333933393.3
6 | 30 | 53 | 52 | 178 |  | 2/27/2004 | 8:22 | * | 0.3486111 | 0.8486111 | 1222 | 5717969396939.7
6 | 30 | 80 | 51.9 | 173.9 | 23:08 | 2/27/2004 |  |  | 0.9638889 | 0.9638889 | 1388 | 14405252925292.5
6 | 30 | 108 | 49 | 173 | 1:17 | 2/28/2004 |  |  | 1.053472 | 1.053472 | 1517 | 21156214221422.1
6 | 30 | 136 | 53 | 173 | 5:05 | 2/28/2004 |  |  | 1.211806 | 1.211806 | 1745 | 33088145814581.5
6 | 30 | 167 | 43 | 175 | 6:46 | 2/28/2004 |  |  | 1.281944 | 1.281944 | 1846 | 38373782178217.8
6 | 30 | 213 | 56.1 | 163 | 12:34 | 2/28/2004 |  |  | 1.523611 | 1.523611 | 2194 | 56585677767776.8
6 | 30 | 244 | 42 | 147 | 17:17 | 2/28/2004 |  |  | 1.720139 | 1.720139 | 2477 | 71395926192619.3
6 | 30 | 273 | 48 | 171 | 20:07 | 2/28/2004 |  |  | 1.838194 | 1.838194 | 2647 | 80292541854185.4
6 | 40 | 26 | 96 | 227 |  | 2/27/2004 | 6:39 | * | 0.2770833 | 0.7770833 | 1119 | 327666966696.7
6 | 40 | 54 | 103 | 219 |  | 2/27/2004 | 8:23 | * | 0.3493056 | 0.8493056 | 1223 | 5770302430243.0
6 | 40 | 81 | 95.9 | 219.8 | 23:10 | 2/27/2004 |  |  | 0.9652778 | 0.9652778 | 1390 | 14509918991899.2
6 | 40 | 109 | 93 | 215 | 1:18 | 2/28/2004 |  |  | 1.054167 | 1.054167 | 1518 | 21208547254725.5
6 | 40 | 137 | 96 | 219 | 5:05 | 2/28/2004 |  |  | 1.211806 | 1.211806 | 1745 | 33088145814581.5
6 | 40 | 168 | 91 | 217 | 6:47 | 2/28/2004 |  |  | 1.282639 | 1.282639 | 1847 | 38426115211521.1
6 | 40 | 214 | 96 | 203 | 12:35 | 2/28/2004 |  |  | 1.524306 | 1.524306 | 2195 | 56638010801080.1
6 | 40 | 245 | 83 | 186 | 17:18 | 2/28/2004 |  |  | 1.720833 | 1.720833 | 2478 | 71448259225922.6
6 | 40 | 274 | 91 | 212 | 20:09 | 2/28/2004 |  |  | 1.839583 | 1.839583 | 2649 | 80397207920792.0

## GOH7
GOH no. | I2C | file no. | Opt power 0 level (uW) | Opt power 1 level (uW) | Time (correct) | Date | Time (needs 12h added) |  | Days since midnight 2/27/2004 | Days since midnight 2/27/2004, corrected | Mins. since midnight 2/27/2004, correct | Interpolated integrated dose (p/cm**2)
7 | 20 | 27 | 19 | 218 |  | 2/27/2004 | 6:41 | * | 0.2784722 | 0.7784722 | 1121 | 432333033303.3
7 | 20 | 55 | 21 | 221 |  | 2/27/2004 | 8:25 | * | 0.3506944 | 0.8506944 | 1225 | 5874968496849.7
7 | 20 | 82 | 14.8 | 219.9 | 23:11 | 2/27/2004 |  |  | 0.9659722 | 0.9659722 | 1391 | 14562252025202.5
7 | 20 | 110 | 11 | 212 | 1:20 | 2/28/2004 |  |  | 1.055556 | 1.055556 | 1520 | 21313213321332.1
7 | 20 | 138 | 11 | 206 | 5:07 | 2/28/2004 |  |  | 1.213194 | 1.213194 | 1747 | 33192811881188.1
7 | 20 | 169 | 11 | 213 | 6:49 | 2/28/2004 |  |  | 1.284028 | 1.284028 | 1849 | 38530781278127.8
7 | 20 | 191 | 0 | 209 | 9:25 | 2/28/2004 |  |  | 1.392361 | 1.392361 | 2005 | 46694734473447.4
7 | 20 | 215 | 18 | 209 | 12:37 | 2/28/2004 |  |  | 1.525694 | 1.525694 | 2197 | 56742676867686.8
7 | 20 | 246 | 12 | 181 | 17:21 | 2/28/2004 |  |  | 1.722917 | 1.722917 | 2481 | 71605258325832.6
7 | 20 | 275 | 13 | 212 | 20:12 | 2/28/2004 |  |  | 1.841667 | 1.841667 | 2652 | 80554207020702.1
7 | 30 | 28 | 87 | 282 |  | 2/27/2004 | 6:42 | * | 0.2791667 | 0.7791667 | 1122 | 484666066606.7
7 | 30 | 56 | 90 | 288 |  | 2/27/2004 | 8:25 | * | 0.3506944 | 0.8506944 | 1225 | 5874968496849.7
7 | 30 | 83 | 89.3 | 289.4 | 23:12 | 2/27/2004 |  |  | 0.9666667 | 0.9666667 | 1392 | 14614585058505.8
7 | 30 | 111 | 82 | 281 | 1:21 | 2/28/2004 |  |  | 1.05625 | 1.05625 | 1521 | 21365546354635.4
7 | 30 | 139 | 79 | 271 | 5:07 | 2/28/2004 |  |  | 1.213194 | 1.213194 | 1747 | 33192811881188.1
7 | 30 | 170 | 82 | 276 | 6:50 | 2/28/2004 |  |  | 1.284722 | 1.284722 | 1850 | 38583114311431.2
7 | 30 | 192 | 85 | 282 | 9:25 | 2/28/2004 |  |  | 1.392361 | 1.392361 | 2005 | 46694734473447.4
7 | 30 | 216 | 89 | 273 | 12:38 | 2/28/2004 |  |  | 1.526389 | 1.526389 | 2198 | 56795009900990.1
7 | 30 | 247 | 74 | 237 | 17:22 | 2/28/2004 |  |  | 1.723611 | 1.723611 | 2482 | 71657591359135.9
7 | 30 | 276 | 82 | 280 | 20:14 | 2/28/2004 |  |  | 1.843056 | 1.843056 | 2654 | 80658873087308.7
7 | 40 | 29 | 164 | 349 |  | 2/27/2004 | 6:43 | * | 0.2798611 | 0.7798611 | 1123 | 536999099910.0
7 | 40 | 57 | 166 | 356 |  | 2/27/2004 | 8:26 | * | 0.3513889 | 0.8513889 | 1226 | 5927301530153.0
7 | 40 | 84 | 162.2 | 357.8 | 23:12 | 2/27/2004 |  |  | 0.9666667 | 0.9666667 | 1392 | 14614585058505.8
7 | 40 | 112 | 160 | 347 | 1:21 | 2/28/2004 |  |  | 1.05625 | 1.05625 | 1521 | 21365546354635.4
7 | 40 | 140 | 156 | 333 | 5:08 | 2/28/2004 |  |  | 1.213889 | 1.213889 | 1748 | 33245144914491.5
7 | 40 | 171 | 156 | 343 | 6:51 | 2/28/2004 |  |  | 1.285417 | 1.285417 | 1851 | 38635447344734.5
7 | 40 | 193 | 160 | 350 | 9:26 | 2/28/2004 |  |  | 1.393056 | 1.393056 | 2006 | 46747067506750.7
7 | 40 | 217 | 160 | 336 | 12:40 | 2/28/2004 |  |  | 1.527778 | 1.527778 | 2200 | 56899675967596.8
7 | 40 | 248 | 138 | 291 | 17:23 | 2/28/2004 |  |  | 1.724306 | 1.724306 | 2483 | 71709924392439.2
|  | 277 | 158 | 344 | 20:15 | 2/28/2004 |  |  | 1.84375 | 1.84375 | 2655 | 80711206120612.1

## GOH8
GOH no. | I2C | file no. | Opt power 0 level (uW) | Opt power 1 level (uW) | Time (correct) | Date | Time (needs 12h added) |  | Days since midnight 2/27/2004 | Days since midnight 2/27/2004, corrected | Mins. since midnight 2/27/2004, correct | Interpolated integrated dose (p/cm**2)
8 | 20 | 30 | 32 | 224 |  | 2/27/2004 | 6:44 | * | 0.2805556 | 0.7805556 | 1124 | 589332133213.3
8 | 20 | 58 | 30 | 220 |  | 2/27/2004 | 8:27 | * | 0.3520833 | 0.8520833 | 1227 | 5979634563456.3
8 | 20 | 85 | 16.5 | 100.2 | 23:14 | 2/27/2004 |  |  | 0.9680556 | 0.9680556 | 1394 | 14719251125112.5
8 | 20 | 113 | 31 | 203 | 1:22 | 2/28/2004 |  |  | 1.056944 | 1.056944 | 1522 | 21417879387938.8
8 | 20 | 141 | 26 | 205 | 5:10 | 2/28/2004 |  |  | 1.215278 | 1.215278 | 1750 | 33349810981098.1
8 | 20 | 172 | 27 | 208 | 6:53 | 2/28/2004 |  |  | 1.286806 | 1.286806 | 1853 | 38740113411341.1
8 | 20 | 218 | 36 | 214 | 12:42 | 2/28/2004 |  |  | 1.529167 | 1.529167 | 2202 | 57004342034203.4
8 | 20 | 249 | 31 | 206 | 17:24 | 2/28/2004 |  |  | 1.725 | 1.725 | 2484 | 71762257425742.6
8 | 20 | 278 | 31 | 212 | 20:17 | 2/28/2004 |  |  | 1.845139 | 1.845139 | 2657 | 80815872187218.7
8 | 30 | 31 | 100 | 283 |  | 2/27/2004 | 6:45 | * | 0.28125 | 0.78125 | 1125 | 641665166516.7
8 | 30 | 59 | 97 | 280 |  | 2/27/2004 | 8:27 | * | 0.3520833 | 0.8520833 | 1227 | 5979634563456.3
8 | 30 | 86 | 47.4 | 131.1 | 23:15 | 2/27/2004 |  |  | 0.96875 | 0.96875 | 1395 | 14771584158415.8
8 | 30 | 114 | 92 | 258 | 1:24 | 2/28/2004 |  |  | 1.058333 | 1.058333 | 1524 | 21522545454545.5
8 | 30 | 142 | 91 | 265 | 5:10 | 2/28/2004 |  |  | 1.215278 | 1.215278 | 1750 | 33349810981098.1
8 | 30 | 173 | 92 | 270 | 6:54 | 2/28/2004 |  |  | 1.2875 | 1.2875 | 1854 | 38792446444644.5
8 | 30 | 219 | 100 | 274 | 12:43 | 2/28/2004 |  |  | 1.529861 | 1.529861 | 2203 | 57056675067506.8
8 | 30 | 250 | 92 | 263 | 17:24 | 2/28/2004 |  |  | 1.725 | 1.725 | 2484 | 71762257425742.6
8 | 30 | 279 | 95 | 273 | 20:17 | 2/28/2004 |  |  | 1.845139 | 1.845139 | 2657 | 80815872187218.7
8 | 40 | 32 | 172 | 354 |  | 2/27/2004 | 6:46 | * | 0.2819444 | 0.7819444 | 1126 | 693998199820.0
8 | 40 | 60 | 167 | 336 |  | 2/27/2004 | 8:28 | * | 0.3527778 | 0.8527778 | 1228 | 6031967596759.7
8 | 40 | 87 | 80.4 | 159.3 | 23:16 | 2/27/2004 |  |  | 0.9694444 | 0.9694444 | 1396 | 14823917191719.2
8 | 40 | 115 | 156 | 313 | 1:24 | 2/28/2004 |  |  | 1.058333 | 1.058333 | 1524 | 21522545454545.5
8 | 40 | 143 | 158 | 323 | 5:11 | 2/28/2004 |  |  | 1.215972 | 1.215972 | 1751 | 33402144014401.4
8 | 40 | 174 | 160 | 329 | 6:55 | 2/28/2004 |  |  | 1.288194 | 1.288194 | 1855 | 38844779477947.8
8 | 40 | 220 | 166 | 339 | 12:44 | 2/28/2004 |  |  | 1.530556 | 1.530556 | 2204 | 57109008100810.1
8 | 40 | 251 | 160 | 321 | 17:24 | 2/28/2004 |  |  | 1.725 | 1.725 | 2484 | 71762257425742.6
8 | 40 | 280 | 165 | 335 | 20:18 | 2/28/2004 |  |  | 1.845833 | 1.845833 | 2658 | 80868205220522.0

## GOH9
GOH no. | I2C | file no. | Opt power 0 level (uW) | Opt power 1 level (uW) | Time (correct) | Date | Time (needs 12h added) |  | Days since midnight 2/27/2004 | Days since midnight 2/27/2004, corrected | Mins. since midnight 2/27/2004, correct | Interpolated integrated dose (p/cm**2)
9 | 20 | 33 | 16 | 156 |  | 2/27/2004 | 6:47 | * | 0.2826389 | 0.7826389 | 1127 | 746331233123.3
9 | 20 | 61 | 14 | 149 |  | 2/27/2004 | 8:29 | * | 0.3534722 | 0.8534722 | 1229 | 6084300630063.0
9 | 20 | 88 | 8.8 | 83.1 | 23:17 | 2/27/2004 |  |  | 0.9701389 | 0.9701389 | 1397 | 14876250225022.5
9 | 20 | 116 | 12 | 135 | 1:25 | 2/28/2004 |  |  | 1.059028 | 1.059028 | 1525 | 21574878487848.8
9 | 20 | 144 | 16 | 150 | 5:13 | 2/28/2004 |  |  | 1.217361 | 1.217361 | 1753 | 33506810081008.1
9 | 20 | 175 | 11 | 144 | 6:59 | 2/28/2004 |  |  | 1.290972 | 1.290972 | 1859 | 39054111611161.1
9 | 20 | 194 | 0 | 145 | 9:28 | 2/28/2004 |  |  | 1.394444 | 1.394444 | 2008 | 46851733573357.3
9 | 20 | 221 | 10 | 81 | 12:46 | 2/28/2004 |  |  | 1.531944 | 1.531944 | 2206 | 57213674167416.7
9 | 20 | 252 | 15 | 146 | 17:27 | 2/28/2004 |  |  | 1.727083 | 1.727083 | 2487 | 71919256525652.6
9 | 20 | 281 | 14 | 149 | 20:20 | 2/28/2004 |  |  | 1.847222 | 1.847222 | 2660 | 80972871287128.7
9 | 30 | 34 | 67 | 205 |  | 2/27/2004 | 6:48 | * | 0.2833333 | 0.7833333 | 1128 | 798664266426.6
9 | 30 | 62 | 66 | 194 |  | 2/27/2004 | 8:29 | * | 0.3534722 | 0.8534722 | 1229 | 6084300630063.0
9 | 30 | 89 | 37.8 | 112.5 | 23:18 | 2/27/2004 |  |  | 0.9708333 | 0.9708333 | 1398 | 14928583258325.8
9 | 30 | 117 | 59 | 176 | 1:26 | 2/28/2004 |  |  | 1.059722 | 1.059722 | 1526 | 21627211521152.1
9 | 30 | 145 | 66 | 196 | 5:14 | 2/28/2004 |  |  | 1.218056 | 1.218056 | 1754 | 33559143114311.4
9 | 30 | 176 | 59 | 190 | 7:00 | 2/28/2004 |  |  | 1.291667 | 1.291667 | 1860 | 39106444644464.4
9 | 30 | 195 | 57 | 195 | 9:30 | 2/28/2004 |  |  | 1.395833 | 1.395833 | 2010 | 46956399639964.0
9 | 30 | 222 | 38 | 105 | 12:48 | 2/28/2004 |  |  | 1.533333 | 1.533333 | 2208 | 57318340234023.4
9 | 30 | 253 | 64 | 193 | 17:27 | 2/28/2004 |  |  | 1.727083 | 1.727083 | 2487 | 71919256525652.6
9 | 30 | 282 | 63 | 195 | 20:20 | 2/28/2004 |  |  | 1.847222 | 1.847222 | 2660 | 80972871287128.7
9 | 40 | 35 | 115 | 246 |  | 2/27/2004 | 6:49 | * | 0.2840278 | 0.7840278 | 1129 | 850997299730.0
9 | 40 | 63 | 112 | 236 |  | 2/27/2004 | 8:30 | * | 0.3541667 | 0.8541667 | 1230 | 6136633663366.3
9 | 40 | 90 | 67.1 | 140.7 | 23:19 | 2/27/2004 |  |  | 0.9715278 | 0.9715278 | 1399 | 14980916291629.2
9 | 40 | 118 | 103 | 214 | 1:27 | 2/28/2004 |  |  | 1.060417 | 1.060417 | 1527 | 21679544554455.4
9 | 40 | 146 | 114 | 240 | 5:15 | 2/28/2004 |  |  | 1.21875 | 1.21875 | 1755 | 33611476147614.8
9 | 40 | 177 | 107 | 234 | 7:01 | 2/28/2004 |  |  | 1.292361 | 1.292361 | 1861 | 39158777677767.8
9 | 40 | 196 | 96 | 239 | 9:31 | 2/28/2004 |  |  | 1.396528 | 1.396528 | 2011 | 47008732673267.3
9 | 40 | 223 | 62 | 133 | 12:51 | 2/28/2004 |  |  | 1.535417 | 1.535417 | 2211 | 57475339333933.4
9 | 40 | 254 | 111 | 235 | 17:28 | 2/28/2004 |  |  | 1.727778 | 1.727778 | 2488 | 71971589558955.9
9 | 40 | 283 | 113 | 239 | 20:21 | 2/28/2004 |  |  | 1.847917 | 1.847917 | 2661 | 81025204320432.1